## Failure mode summary
Material | Weld Button Size (mm) | Load Mode | Loading speed (mph) | Failure mode | Material | Weld Button Size (mm) | Load Mode | Loading speed (mph) | Failure mode
DQSK | 4 | CT | Static | Pullout | DP780 | 4.3 | CT | Static | Interfacial
DQSK | 4 | CT | 5.8 | Pullout | DP780 | 4.3 | CT | 8.1 | Interfacial
DQSK | 4 | CT | 12.5 | Pullout | DP780 | 4.3 | CT | 12.5 | Interfacial
DQSK | 4.8 | CT | Static | Pullout | DP780 | 5.1 | CT | Static | Pullout
DQSK | 4.8 | CT | 8.1 | Pullout | DP780 | 5.1 | CT | 5.8 | Pullout
DQSK | 4.8 | CT | 12.5 | Pullout | DP780 | 5.1 | CT | 8.1 | Pullout
DQSK | 5.5 | CT | Static | Pullout | DP780 | 5.1 | CT | 12.5 | Pullout
DQSK | 5.5 | CT | 5.8 | Pullout | DP780 | 5.9 | CT | Static | Pullout
DQSK | 5.5 | CT | 8.1 | Pullout | DP780 | 5.9 | CT | 8.1 | Pullout
DQSK | 5.5 | CT | 12.5 | Pullout | DP780 | 5.9 | CT | 12.5 | Pullout
DQSK | 4 | LS | Static | Pullout | DP780 | 4.3 | LS | Static | Interfacial/Pullout
DQSK | 4 | LS | 8.1 | Interfacial | DP780 | 4.3 | LS | 8.1 | Pullout
DQSK | 4 | LS | 12.5 | Interfacial | DP780 | 4.3 | LS | 12.5 | Interfacial/Pullout
DQSK | 4.8 | LS | Static | Pullout | DP780 | 5.1 | LS | Static | Pullout
DQSK | 4.8 | LS | 8.1 | Interfacial/Pullout | DP780 | 5.1 | LS | 8.1 | Pullout
DQSK | 4.8 | LS | 12.5 | Interfacial/Pullout | DP780 | 5.1 | LS | 12.5 | Interfacial/Pullout
DQSK | 5.5 | LS | Static | Pullout | DP780 | 5.9 | LS | Static | Pullout
DQSK | 5.5 | LS | 8.1 | Pullout | DP780 | 5.9 | LS | 8.1 | Pullout
DQSK | 5.5 | LS | 12.5 | Pullout | DP780 | 5.9 | LS | 12.5 | Pullout

## All
Specimen # (RoMan's #) | Material | Sheet Dimension, mm | Nominal Weld Diameter (mm) | Max. Strength (Newton) | Failure Mode | Corrction of Failure Mode | Scan | Load Mode | Off-plane angle | Testing Speed (m/sec) | Testing Speed (mph) | Ave Max Strength (N) | Normalized Max Strength
DQSK1CS001 | DQSK | 152 x 51 x 1.0 | 4 | 3212 | Pullout |  | Y | Cross-tension |  | Static | 0 | 3315.5 | 100%
DQSK1CS002 | DQSK | 152 x 51 x 1.0 | 4 | 3419 | Pullout |  |  | Cross-tension |  | Static | 0
DQSK1CDL001 | DQSK | 152 x 51 x 1.0 | 4 | 3115 | Pullout |  | Y | Cross-tension |  | 2.6 | 5.816555 | 3114 | 93.92%
DQSK1CDL002 | DQSK | 152 x 51 x 1.0 | 4 | 3113 | Pullout |  |  | Cross-tension |  | 2.6 | 5.816555
DQSK1CDH001 | DQSK | 152 x 51 x 1.0 | 4 | 3295 | Pullout |  | Y | Cross-tension |  | 5.6 | 12.52796 | 3399 | 102.5%
DQSK1CDH002 | DQSK | 152 x 51 x 1.0 | 4 | 3503 | Pullout |  |  | Cross-tension |  | 5.6 | 12.52796
DQSK2CS001 | DQSK | 152 x 51 x 1.0 | 4.8 | 3419 | Pullout |  | Y | Cross-tension |  | Static | 0 | 3423 | 100%
DQSK2CS002 | DQSK | 152 x 51 x 1.0 | 4.8 | 3427 | Pullout |  |  | Cross-tension |  | Static | 0
DQSK2CDM001 | DQSK | 152 x 51 x 1.0 | 4.8 | 4800 | Pullout |  |  | Cross-tension |  | 3.6 | 8.053691 | 4175.333 | 122%
DQSK2CDM002 | DQSK | 152 x 51 x 1.0 | 4.8 | 4172 | Pullout |  | Y | Cross-tension |  | 3.6 | 8.053691
DQSK2CDM003 | DQSK | 152 x 51 x 1.0 | 4.8 | 3554 | Pullout |  |  | Cross-tension |  | 3.6 | 8.053691
DQSK2CDH001 | DQSK | 152 x 51 x 1.0 | 4.8 | 3526 | Pullout |  | Y | Cross-tension |  | 5.6 | 12.52796 | 3915.25 | 114.4%
DQSK2CDH002 | DQSK | 152 x 51 x 1.0 | 4.8 | 4376 | Pullout |  |  | Cross-tension |  | 5.6 | 12.52796
DQSK2CDH003 | DQSK | 152 x 51 x 1.0 | 4.8 | 4134 | Pullout |  |  | Cross-tension |  | 5.6 | 12.52796
DQSK2CDH004 | DQSK | 152 x 51 x 1.0 | 4.8 | 3625 | Pullout |  |  | Cross-tension |  | 5.6 | 12.52796
DQSK3CS001 | DQSK | 152 x 51 x 1.0 | 5.5 | 3941 | Pullout B/S |  | Y | Cross-tension |  | Static | 0 | 3971.5 | 100%
DQSK3CS002 | DQSK | 152 x 51 x 1.0 | 5.5 | 4002 | Pullout |  |  | Cross-tension |  | Static | 0
DQSK3CDL001 | DQSK | 152 x 51 x 1.0 | 5.5 | 4362 | Pullout |  | Y | Cross-tension |  | 2.6 | 5.816555 | 4422.5 | 111.4%
DQSK3CDL002 | DQSK | 152 x 51 x 1.0 | 5.5 | 4483 | Pullout | ? |  | Cross-tension |  | 2.6 | 5.816555
DQSK3CDM001 | DQSK | 152 x 51 x 1.0 | 5.5 | 4207 | Pullout |  | Y | Cross-tension |  | 3.6 | 8.053691 | 4301.5 | 108.3%
DQSK3CDM002 | DQSK | 152 x 51 x 1.0 | 5.5 | 4396 | Pullout |  |  | Cross-tension |  | 3.6 | 8.053691
DQSK3CDH001 | DQSK | 152 x 51 x 1.0 | 5.5 | 4169 | Pullout |  | Y | Cross-tension |  | 5.6 | 12.52796 | 4351 | 109.6%
DQSK3CDH002 | DQSK | 152 x 51 x 1.0 | 5.5 | 4533 | Pullout |  |  | Cross-tension |  | 5.6 | 12.52796
DQSK1LS001 | DQSK | 152 x 51 x 1.0 | 4 | 4286 | Pullout B/S |  | Y | Lap-Shear |  | Static | 0 | 4366.5 | 100%
DQSK1LS002 | DQSK | 152 x 51 x 1.0 | 4 | 4447 | Pullout |  |  | Lap-Shear |  | Static | 0
DQSK1LDM001 | DQSK | 152 x 51 x 1.0 | 4 | 5359 | Interfacial |  | Y | Lap-shear |  | 3.6 | 8.053691 | 5172 | 118.4%
DQSK1LDM002 | DQSK | 152 x 51 x 1.0 | 4 | 4773 | Interfacial |  |  | Lap-shear |  | 3.6 | 8.053691
DQSK1LDM003 | DQSK | 152 x 51 x 1.0 | 4 | 5384 | Interfacial |  |  | Lap-shear |  | 3.6 | 8.053691
DQSK1LDH001 | DQSK | 152 x 51 x 1.0 | 4 | 5017 | Interfacial |  |  | Lap-shear |  | 5.6 | 12.52796 | 5118.667 | 117.2%
DQSK1LDH002 | DQSK | 152 x 51 x 1.0 | 4 | 5564 | Interfacial |  |  | Lap-shear |  | 5.6 | 12.52796
DQSK1LDH003 | DQSK | 152 x 51 x 1.0 | 4 | 4775 | Interfacial |  | Y | Lap-shear |  | 5.6 | 12.52796
DQSK2LS001 | DQSK | 152 x 51 x 1.0 | 4.8 | 4876 | Pullout B/S |  | Y | Lap-Shear |  | Static | 0 | 4952.5 | 100%
DQSK2LS002 | DQSK | 152 x 51 x 1.0 | 4.8 | 5029 | Pullout B/S |  |  | Lap-Shear |  | Static | 0
DQSK2LDM001 | DQSK | 152 x 51 x 1.0 | 4.8 | 6289 | Pullout | Mixed | Y | Lap-shear |  | 3.6 | 8.053691 | 6125.667 | 123.7%
DQSK2LDM002 | DQSK | 152 x 51 x 1.0 | 4.8 | 6108 | Pullout |  | Y | Lap-shear |  | 3.6 | 8.053691
DQSK2LDM003 | DQSK | 152 x 51 x 1.0 | 4.8 | 5980 | Interfacial |  | Y | Lap-shear |  | 3.6 | 8.053691
DQSK2LDH001 | DQSK | 152 x 51 x 1.0 | 4.8 | 6127 | Pullout | Mixed | Y | Lap-shear |  | 5.6 | 12.52796 | 6056 | 122.3%
DQSK2LDH002 | DQSK | 152 x 51 x 1.0 | 4.8 | 6020 | Pullout | Mixed |  | Lap-shear |  | 5.6 | 12.52796
DQSK2LDH003 | DQSK | 152 x 51 x 1.0 | 4.8 | 6021 | Interfacial |  | Y | Lap-shear |  | 5.6 | 12.52796
DQSK3LS001 | DQSK | 152 x 51 x 1.0 | 5.5 | 5888 | Pullout B/S |  | Y | Lap-Shear |  | Static | 0 | 5880.5 | 100%
DQSK3LS002 | DQSK | 152 x 51 x 1.0 | 5.5 | 5873 | Pullout B/S |  |  | Lap-Shear |  | Static | 0
DQSK3LDM001 | DQSK | 152 x 51 x 1.0 | 5.5 | 7358 | Pullout |  |  | Lap-shear |  | 3.6 | 8.053691 | 7298 | 124.1%
DQSK3LDM002 | DQSK | 152 x 51 x 1.0 | 5.5 | 7448 | Pullout | Mixed | Y | Lap-shear |  | 3.6 | 8.053691
DQSK3LDM003 | DQSK | 152 x 51 x 1.0 | 5.5 | 7088 | Pullout |  | Y | Lap-shear |  | 3.6 | 8.053691
DQSK3LDH001 | DQSK | 152 x 51 x 1.0 | 5.5 | 7225 | Pullout |  |  | Lap-shear |  | 5.6 | 12.52796 | 7492.333 | 127.4%
DQSK3LDH002 | DQSK | 152 x 51 x 1.0 | 5.5 | 7916 | Pullout |  |  | Lap-shear |  | 5.6 | 12.52796
DQSK3LDH003 | DQSK | 152 x 51 x 1.0 | 5.5 | 7336 | Pullout |  | Y | Lap-shear |  | 5.6 | 12.52796
DP1CS001 | DP780 | 152 x 51 x 1.15 | 4.3 | 5765 | Interfacial | Mixed |  | Cross-tension |  | Static | 0 | 5987.5 | 100%
DP1CS002 | DP780 | 152 x 51 x 1.15 | 4.3 | 6210 | Interfacial | Mixed | Y | Cross-tension |  | Static | 0
DP1CDM001 | DP780 | 152 x 51 x 1.15 | 4.3 | 6623 | Interfacial | Mixed | Y | Cross-tension |  | 3.6 | 8.053691 | 6932 | 115.8%
DP1CDM002 | DP780 | 152 x 51 x 1.15 | 4.3 | 7241 | Interfacial | Mixed |  | Cross-tension |  | 3.6 | 8.053691
DP1CDH001 | DP780 | 152 x 51 x 1.15 | 4.3 | 7329 | Interfacial | Mixed | Y | Cross-tension |  | 5.6 | 12.52796 | 7417.5 | 123.9%
DP1CDH002 | DP780 | 152 x 51 x 1.15 | 4.3 | 7506 | Pullout |  | Y | Cross-tension |  | 5.6 | 12.52796
DP2CS001 | DP780 | 152 x 51 x 1.15 | 5.1 | 6555 | Pullout |  | Y | Cross-tension |  | Static | 0 | 6643.5 | 100%
DP2CS002 | DP780 | 152 x 51 x 1.15 | 5.1 | 6732 | Pullout |  |  | Cross-tension |  | Static | 0
DP2CDL001 | DP780 | 152 x 51 x 1.15 | 5.1 | 8135 | Pullout |  | Y | Cross-tension |  | 2.6 | 5.816555 | 8524 | 128.3%
DP2CDL002 | DP780 | 152 x 51 x 1.15 | 5.1 | 8913 | Pullout |  |  | Cross-tension |  | 2.6 | 5.816555
DP2CDM001 | DP780 | 152 x 51 x 1.15 | 5.1 | 8090 | Pullout | Mixed | Y | Cross-tension |  | 3.6 | 8.053691 | 8091.5 | 121.8%
DP2CDM002 | DP780 | 152 x 51 x 1.15 | 5.1 | 8093 | Pullout |  | Y | Cross-tension |  | 3.6 | 8.053691
DP2CDH001 | DP780 | 152 x 51 x 1.15 | 5.1 | 8063 | Pullout | Mixed | Y | Cross-tension |  | 5.6 | 12.52796 | 8764.5 | 131.9%
DP2CDH002 | DP780 | 152 x 51 x 1.15 | 5.1 | 9594 | Pullout |  | Y | Cross-tension |  | 5.6 | 12.52796
DP2CDH003 | DP780 | 152 x 51 x 1.15 | 5.1 | 8687 | Pullout | Mixed |  | Cross-tension |  | 5.6 | 12.52796
DP2CDH004 | DP780 | 152 x 51 x 1.15 | 5.1 | 8850 | Pullout | Mixed |  | Cross-tension |  | 5.6 | 12.52796
DP2CDH005 | DP780 | 152 x 51 x 1.15 | 5.1 | 9098 | Pullout | Mixed |  | Cross-tension |  | 5.6 | 12.52796
DP2CDH006 | DP780 | 152 x 51 x 1.15 | 5.1 | 8295 | Pullout | Mixed |  | Cross-tension |  | 5.6 | 12.52796
DP3CS001 | DP780 | 152 x 51 x 1.15 | 5.9 | 7253 | Pullout | Mixed | Y | Cross-tension |  | Static | 0 | 7194.333 | 100%
DP3CS002 | DP780 | 152 x 51 x 1.15 | 5.9 | 7376 | Pullout |  | Y | Cross-tension |  | Static | 0
DP3CS003 | DP780 | 152 x 51 x 1.15 | 5.9 | 6954 | Pullout |  |  | Cross-tension |  | Static | 0
DP3CDM001 | DP780 | 152 x 51 x 1.15 | 5.9 | 8747 | Pullout |  | Y | Cross-tension |  | 3.6 | 8.053691 | 9201.333 | 127.9%
DP3CDM002 | DP780 | 152 x 51 x 1.15 | 5.9 | 10157 | Pullout | Mixed | Y | Cross-tension |  | 3.6 | 8.053691
DP3CDM003 | DP780 | 152 x 51 x 1.15 | 5.9 | 8700 | Pullout |  |  | Cross-tension |  | 3.6 | 8.053691
DP3CDH001 | DP780 | 152 x 51 x 1.15 | 5.9 | 10529 | Pullout |  | Y | Cross-tension |  | 5.6 | 12.52796 | 10319 | 143.4%
DP3CDH002 | DP780 | 152 x 51 x 1.15 | 5.9 | 10109 | Pullout |  |  | Cross-tension |  | 5.6 | 12.52796
DP1LS001 | DP780 | 152 x 51 x 1.15 | 4.3 | 13056 | Interfacial |  | Y | Lap-Shear |  | Static | 0 | 13113.5 | 100%
DP1LS002 | DP780 | 152 x 51 x 1.15 | 4.3 | 13171 | Pullout B/S |  | Y | Lap-Shear |  | Static | 0
DP1LDM001 | DP780 | 152 x 51 x 1.15 | 4.3 | 13629 | Pullout |  | Y | Lap-shear |  | 3.6 | 8.053691 | 13259.67 | 101.1%
DP1LDM002 | DP780 | 152 x 51 x 1.15 | 4.3 | 12843 | Pullout |  |  | Lap-shear |  | 3.6 | 8.053691
DP1LDM003 | DP780 | 152 x 51 x 1.15 | 4.3 | 13307 | Pullout |  | Y | Lap-shear |  | 3.6 | 8.053691
DP1LDH001 | DP780 | 152 x 51 x 1.15 | 4.3 | 14023 | Pullout |  | Y | Lap-shear |  | 5.6 | 12.52796 | 13344.33 | 101.8%
DP1LDH002 | DP780 | 152 x 51 x 1.15 | 4.3 | 13089 | Pullout B/S |  | Y | Lap-shear |  | 5.6 | 12.52796
DP1LDH003 | DP780 | 152 x 51 x 1.15 | 4.3 | 12921 | Interfacial |  | Y | Lap-shear |  | 5.6 | 12.52796
DP2LS001 | DP780 | 152 x 51 x 1.15 | 5.1 | 14843 | Pullout B/S |  | Y | Lap-Shear |  | Static | 0 | 15034.5 | 100%
DP2LS002 | DP780 | 152 x 51 x 1.15 | 5.1 | 15226 | Pullout B/S |  |  | Lap-Shear |  | Static | 0
DP2LDM001 | DP780 | 152 x 51 x 1.15 | 5.1 | 16880 | Pullout B/S |  |  | Lap-shear |  | 3.6 | 8.053691 | 15787.33 | 105%
DP2LDM002 | DP780 | 152 x 51 x 1.15 | 5.1 | 14950 | Pullout |  | Y | Lap-shear |  | 3.6 | 8.053691
DP2LDM003 | DP780 | 152 x 51 x 1.15 | 5.1 | 15532 | Pullout B/S |  |  | Lap-shear |  | 3.6 | 8.053691
DP2LDH001 | DP780 | 152 x 51 x 1.15 | 5.1 | 15641 | Pullout |  |  | Lap-shear |  | 5.6 | 12.52796 | 15417 | 102.5%
DP2LDH002 | DP780 | 152 x 51 x 1.15 | 5.1 | 15696 | Pullout B/S |  | Y | Lap-shear |  | 5.6 | 12.52796
DP2LDH003 | DP780 | 152 x 51 x 1.15 | 5.1 | 14914 | Interfacial |  | Y | Lap-shear |  | 5.6 | 12.52796
DP3LS001 | DP780 | 152 x 51 x 1.15 | 5.9 | 17105 | Pullout B/S |  | Y | Lap-Shear |  | Static | 0 | 17062.5 | 100%
DP3LS002 | DP780 | 152 x 51 x 1.15 | 5.9 | 17020 | Pullout B/S |  |  | Lap-Shear |  | Static | 0
DP3LDM001 | DP780 | 152 x 51 x 1.15 | 5.9 | 17571 | Pullout B/S |  | Y | Lap-shear |  | 3.6 | 8.053691 | 18488.33 | 108.4%
DP3LDM002 | DP780 | 152 x 51 x 1.15 | 5.9 | 19712 | Pullout B/S |  |  | Lap-shear |  | 3.6 | 8.053691
DP3LDM003 | DP780 | 152 x 51 x 1.15 | 5.9 | 18182 | Pullout B/S |  |  | Lap-shear |  | 3.6 | 8.053691
DP3LDH001 | DP780 | 152 x 51 x 1.15 | 5.9 | 18052 | Pullout B/S |  |  | Lap-shear |  | 5.6 | 12.52796 | 17941.67 | 105.2%
DP3LDH002 | DP780 | 152 x 51 x 1.15 | 5.9 | 17891 | Pullout B/S |  |  | Lap-shear |  | 5.6 | 12.52796
DP3LDH003 | DP780 | 152 x 51 x 1.15 | 5.9 | 17882 | Pullout B/S |  | Y | Lap-shear |  | 5.6 | 12.52796
DPM00S01 | DP780 |  | 5.9 | 9613 | Interfacial |  |  |  | 0 | static | 0 | 9235
DPM00S02 | DP780 |  | 5.9 | 8747 | Interfacial |  |  |  | 0 | static | 0
DPM00S03 | DP780 |  | 5.9 | 9345 | Interfacial |  |  |  | 0 | static | 0
DPM30S01 | DP780 |  | 5.9 | 2445 | Interfacial |  |  |  | 30 | static | 0 | 2771
DPM30S02 | DP780 |  | 5.9 | 3097 | Pull-out |  |  |  | 30 | static | 0
DPM90S01 | DP780 |  | 5.9 | 1678 | Pull-out | Mixed |  |  | 90 | static | 0 | 1525
DPM90S02 | DP780 |  | 5.9 | 1372 | Interfacial |  |  |  | 90 | static | 0
DPM00D01 | DP780 |  | 5.9 | 9390 | Interfacial |  |  |  | 0 | 5.6 | 12.52796 | 10729.33
DPM00D02 | DP780 |  | 5.9 | 12168 | Interfacial |  |  |  | 0 | 5.6 | 12.52796
DPM00D03 | DP780 |  | 5.9 | 10630 | Interfacial |  |  |  | 0 | 5.6 | 12.52796
DPM30D01 | DP780 |  | 5.9 | 11932 | Interfacial | Mixed |  |  | 30 | 5.6 | 12.52796 | 14693
DPM30D02 | DP780 |  | 5.9 | 15946 | Interfacial |  |  |  | 30 | 5.6 | 12.52796
DPM30D03 | DP780 |  | 5.9 | 16201 | Interfacial |  |  |  | 30 | 5.6 | 12.52796
DPM90D01 | DP780 |  | 5.9 | 7951 | Pull-out | Mixed |  |  | 90 | 5.6 | 12.52796 | 6378.333
DPM90D02 | DP780 |  | 5.9 | 5913 | Pull-out |  |  |  | 90 | 5.6 | 12.52796
DPM90D03 | DP780 |  | 5.9 | 5271 | Pull-out |  |  |  | 90 | 5.6 | 12.52796